## Sheet1
Component | Fraction | DELTA_R | DELTA_Hmix | DELTA_Smix | Delta electronegativity | VEC | PHASE
Al Li Mg Sc Ti | 20 20 10 20 30 | 5.162509 | -0.4 | 12.94584 | 0.2254351 | 2.8 | HCP
Co Fe Re Ru | 25 25 25 25 | 4.371758 | -1.5 | 11.52565 | 0.1451508 | 8 | HCP
Mo Pd Rh Ru | 25 25 25 25 | 1.077362 | -8.75 | 11.52565 | 0.04358899 | 8.25 | HCP
Ho Dy Y Gd Tb | 20 20 20 20 20 | 0.8091442 | 0 | 13.38087 | 0.048 | 3 | HCP
Gd Tb Dy Tm Lu | 20 20 20 20 20 | 5.071832 | 0 | 13.38087 | 0.05912698 | 3 | HCP
Y Gd Tb Dy Lu | 20 20 20 20 20 | 1.371958 | 0 | 13.38087 | 0.056 | 3 | HCP
Gd Ho La Tb Y | 20 20 20 20 20 | 2.158259 | 0 | 13.38087 | 0.05796551 | 3 | HCP
Co Os Re Ru | 25 25 25 25 | 3.531287 | -0.25 | 11.52565 | 0.1551612 | 8 | HCP
Ir Os Re Rh Ru | 19 22 21 20 19 | 0.9296281 | -0.304676 | 13.3671 | 0.1334718 | 8.178218 | HCP
Gd Dy Er Ho Tb | 20 20 20 20 20 | 0.8553073 | 0 | 13.38087 | 0.05075431 | 3 | HCP
Co Cr Fe Mn Ni | 20 20 20 20 20 | 3.269464 | -4.16 | 13.38087 | 0.1383618 | 8 | HCP
Co Cr Fe Mn Ni | 20 20 20 20 14 | 3.339767 | -3.784518 | 13.30809 | 0.1376877 | 7.87234 | HCP
Er Gd Ho La Tb Y | 16.67 16.67 16.67 16.67 16.67 16.67 | 2.23243 | 0.1111111 | 14.89669 | 0.05899623 | 3 | HCP
Ir Mo Rh Ru W | 26 20 22.5 20 11.5 | 2.1 | -15.4 | 13.1225 | 0.06242948 | 7.855 | HCP
Ir Mo Rh Ru W | 25.5 20 20 25 9.5 | 2 | -14.7 | 12.98998 | 0.05910804 | 7.865 | HCP
Hf Sc Ti Zr | 25 25 25 25 | 4.252669 | 4.25 | 11.52565 | 0.09337425 | 3.75 | HCP
Hf Ti Zr Sc Al | 25 25 25 25 | 4.565152 | -3.77 | 12.56574 | 0.1054751 | 3.75 | HCP
Hf Ti Zr Sc Al | 25 25 25 25 | 4.770742 | -11.03 | 12.92451 | 0.1149728 | 3.75 | HCP
Hf Ti Zr Sc Al | 25 25 25 10 15 | 4.879382 | -17.53 | 12.92451 | 0.1224745 | 3.75 | HCP
Co Cr Fe Ni | 20 40 20 20 | 0.2795958 | -4.32 | 11.07574 | 0.1075918 | 7.8 | FCC
Co Cr Fe Ni | 25 25 25 25 | 0.3021159 | -3.75 | 11.52565 | 0.0966954 | 8.25 | FCC
Co Cr Cu Fe Ni | 22.22 11.2 22.22 22.22 22.22 | 0.8353125 | 0.4938272 | 13.14521 | 0.09456855 | 8.555556 | FCC
Fe Co Ni Cr Cu | 20 20 20 20 20 | 1.033204 | 3.2 | 13.38087 | 0.09221714 | 8.8 | FCC
Cu Ni Co Fe | 25 25 25 25 | 1.140379 | 5 | 11.52565 | 0.03082207 | 9.5 | FCC
Co Cr Fe Mo Ni | 24.39 24.39 24.39 2.439 24.39 | 1.46563 | -3.902439 | 12.19787 | 0.1089619 | 8.195122 | FCC
Co Cr Fe Mn Ni | 22.22 27.78 22.22 5.55 22.22 | 1.907318 | -4.074074 | 12.62988 | 0.1149463 | 8.055556 | FCC
Co Cr Fe Mo Ni | 23.8 23.8 23.8 4.76 23.8 | 1.998576 | -4.036281 | 12.56848 | 0.1189428 | 8.142857 | FCC
V Cu Fe Co Ni | 20 20 20 20 20 | 2.203421 | -2.24 | 13.38087 | 0.1037304 | 8.6 | FCC
Ni Co Fe Cr Mo | 23.25 23.25 23.25 23.25 6.97 | 2.377732 | -4.153597 | 12.82529 | 0.1272796 | 8.093023 | FCC
Co Cr Fe Mn Ni | 22.22 22.22 11.11 11.11 33.34 | 2.572797 | -4.839506 | 12.66185 | 0.1298242 | 8.333333 | FCC
Co Cr Fe Mn Ni | 33.33 11.12 22.22 11.11 22.22 | 2.589332 | -3.506173 | 12.66185 | 0.11805 | 8.444444 | FCC
Fe Ni Cr Cu Al | 19.23 38.46 19.23 19.23 3.85 | 2.936949 | 0.1183432 | 12.00513 | 0.1039885 | 8.769231 | FCC
Co Cr Fe Mn Ni | 22.22 16.665 12.22 16.665 12.22 | 3.061663 | -4.074074 | 13.30216 | 0.1331724 | 8.166667 | FCC
Cu Ni Co Fe Mn | 20 20 20 20 20 | 3.178934 | 1.76 | 13.38087 | 0.1348481 | 9 | FCC
Cu Ni Co Fe Cr Al | 15 20 20 20 20 5 | 3.250333 | -0.71 | 14.31592 | 0.1031637 | 8.4 | FCC
Co Cr Fe Mn Ni | 20 20 20 20 20 | 3.269464 | -4.16 | 13.38087 | 0.1383618 | 8 | FCC
Co Cr Mn Ni V | 20 20 20 20 20 | 3.331292 | -9.12 | 13.38087 | 0.1429126 | 7.4 | FCC
Fe Co Ni Cr Cu Al | 18.86 18.86 18.86 18.86 18.86 5.66 | 3.422686 | 0.1566394 | 14.43191 | 0.1036826 | 8.471698 | FCC
Co Fe Mn Ni V | 20 20 20 20 20 | 3.440814 | -8.96 | 13.38087 | 0.1433876 | 7.8 | FCC
Co Cr Mn Ni | 25 25 25 25 | 3.446993 | -5.5 | 11.52565 | 0.1504992 | 8 | FCC
Al Co Cr Fe Ni | 5.89 23.52 23.52 23.52 23.52 | 3.478014 | -6.754325 | 12.70766 | 0.106026 | 7.941176 | FCC
Co Fe Mn Ni | 25 25 25 25 | 3.55125 | -4 | 11.52565 | 0.1428942 | 8.5 | FCC
Cu Ni Fe Mn Cr | 14.28 28.58 14.28 28.58 14.28 | 3.567695 | -0.4897959 | 12.88525 | 0.1547744 | 8.428571 | FCC
Cu Ni Fe Cr Mo | 20 20 20 20 20 | 3.580229 | 4.64 | 13.38087 | 0.1611707 | 8.2 | FCC
Cu Ni Co Cr Al Fe | 6.67 13.33 13.33 13.33 6.67 46.67 | 3.73728 | -2.577778 | 12.65973 | 0.09142331 | 8 | FCC
Al Co Cr Fe Ni | 6.97 23.25 23.25 23.25 23.25 | 3.757552 | -7.268794 | 12.82529 | 0.1075163 | 7.883721 | FCC
Cu Ni Co Cr Al Fe | 7.14 14.28 14.28 14.28 42.84 | 3.8436 | -2.836735 | 13.08705 | 0.094537 | 8 | FCC
Cu Ni Fe Cr Al | 18.52 37.03 18.52 18.52 7.41 | 3.859423 | -1.70096 | 12.45064 | 0.110399 | 8.555556 | FCC
Ni Co Fe Cr Mo Al | 22.72 22.72 22.72 22.72 2.272 6.82 | 3.90331 | -7.262397 | 13.43563 | 0.118704 | 7.840909 | FCC
Co Cr Fe Ni Pd | 20 20 20 20 20 | 4.040436 | -5.6 | 13.38087 | 0.1748828 | 8.6 | FCC
Cu Ni Co Cr Al Fe | 8.33 16.67 16.66 16.66 8.33 33.34 | 4.084155 | -3.527778 | 13.93622 | 0.1018543 | 8 | FCC
Ni Co Fe Cr Al | 22.85 22.85 22.85 22.58 8.57 | 4.117134 | -7.993469 | 12.96965 | 0.1095654 | 7.8 | FCC
Cu Ni Co Fe Cr Al V | 17.55 17.55 17.55 17.55 17.55 8.77 3.51 | 4.145698 | -2.499231 | 15.44525 | 0.1126816 | 8.157895 | FCC
Fe Co Ni Cr Cu Al | 18.18 18.18 18.18 18.18 9.09 | 4.169208 | -1.520661 | 14.69717 | 0.1093255 | 8.272727 | FCC
Al Co Cr Fe Ni | 9.09 18.18 18.18 18.18 36.36 | 4.226209 | -8.727273 | 12.6016 | 0.1107898 | 8.090909 | FCC
Cu Ni Co Fe Al Cr | 10 20 20 20 10 20 | 4.369756 | -4.6 | 14.53343 | 0.11118 | 8 | FCC
Co Fe Ni Pd | 25 25 25 25 | 4.378675 | -2 | 11.52565 | 0.1443087 | 9.25 | FCC
Fe Ni Cr Cu Al | 17.85 35.71 17.85 17.85 10.71 | 4.488667 | -3.265306 | 12.71997 | 0.1155069 | 8.357143 | FCC
Co Cr Fe Ni Pd | 16.66 16.66 16.66 16.66 33.33 | 4.694517 | -6.111111 | 12.97575 | 0.1957606 | 8.833333 | FCC
Cu Ni Co Cr Al | 12.5 25 25 25 12.5 | 4.708512 | -6.4375 | 12.96636 | 0.1236363 | 8 | FCC
Al Co Cr Cu Fe Ni Ti | 8.77 17.54 17.54 17.54 17.54 17.54 3.508 | 4.93137 | -4.148969 | 15.44525 | 0.11875 | 8.122807 | FCC
Al Nb Ti V | 25 25 25 25 | 3.94704 | -16.25 | 11.52565 | 0.03354102 | 4.25 | BCC
Hf Nb Ta Zr | 25 25 25 25 | 5.363216 | 3.5 | 11.52565 | 0.1231615 | 4.5 | BCC
Mo Nb Ta V | 25 25 25 25 | 3.464886 | -3.25 | 11.52565 | 0.2571357 | 5.25 | BCC
Mo Nb Ta W | 25 25 25 25 | 2.310462 | -6.5 | 11.52565 | 0.3636963 | 5.5 | BCC
Mo Nb Ta W | 25.6 22.7 24.4 27.3 | 2.308069 | -6.492176 | 11.50684 | 0.365846 | 5.529 | BCC
Nb Ta Ti V | 25 25 25 25 | 3.934707 | -0.25 | 11.52565 | 0.05068284 | 4.75 | BCC
Nb Ta V W | 25 25 25 25 | 3.432162 | -4.5 | 11.52565 | 0.3425912 | 5.25 | BCC
Nb Ti V Zr | 25 25 25 25 | 7.048398 | -0.25 | 11.52565 | 0.1171537 | 4.5 | BCC
Al Cr Mo Ti W | 20 20 20 20 20 | 5.336106 | -10.08 | 13.38087 | 0.3300667 | 5 | BCC
Al Cr Nb Ti V | 22.22 11.12 22.22 22.22 22.22 | 5.232513 | -15.40741 | 13.14521 | 0.03764683 | 4.444444 | BCC
Al Nb Ta Ti V | 20 20 20 20 20 | 3.566544 | -13.44 | 13.38087 | 0.04841487 | 4.4 | BCC
Al Nb Ta Ti Zr | 20 30 10 30 20 | 3.48091 | -15.12 | 12.51081 | 0.08112336 | 4.2 | BCC
Hf MO Nb Ti Zr | 20 20 20 20 20 | 6.097271 | -1.6 | 13.38087 | 0.3095545 | 4.6 | BCC
Hf Nb Ti V Zr | 20 20 20 20 20 | 7.067352 | 0.16 | 13.38087 | 0.1381304 | 4.4 | BCC
Hf Nb Ta Ti Zr | 20 20 20 20 20 | 4.994417 | 2.72 | 13.38087 | 0.118254 | 4.4 | BCC
Mo Nb Re Ta W | 20 20 20 20 20 | 2.169387 | -13.92 | 13.38087 | 0.325306 | 5.8 | BCC
Mo Nb Ta Ti V | 20 20 20 20 20 | 3.780994 | -2.56 | 13.38087 | 0.2412965 | 5 | BCC
Mo Nb Ta V W | 20 20 20 20 20 | 3.148018 | -4.64 | 13.38087 | 0.3433948 | 5.4 | BCC
Mo Nb Ta V W | 21.7 20.6 15.6 21 21.1 | 3.112156 | -4.543768 | 13.3262 | 0.3425988 | 5.428 | BCC
Mo Nb Ti V Zr | 20 20 20 20 20 | 6.853414 | -2.72 | 13.38087 | 0.2747654 | 4.8 | BCC
Nb Re Ta Ti V | 20 20 20 20 20 | 3.668945 | -14.24 | 13.38087 | 0.1405133 | 5.2 | BCC
Nb Ta Ti V W | 20 20 20 20 20 | 3.740447 | -3.68 | 13.38087 | 0.3202249 | 5 | BCC
Al Hf Nb Ta Ti Zr | 8 12 20 20 20 20 | 4.923084 | -6.3296 | 14.49995 | 0.1158385 | 4.32 | BCC
Al Hf Nb Ta Ti Zr | 13.04 17.39 17.39 17.39 17.39 17.39 | 4.933189 | -11.55388 | 14.85482 | 0.1221484 | 4.217391 | BCC
Al Nb Ta Ti V Zr | 6 20 16 28 4 26 | 5.304755 | -4.864 | 13.46311 | 0.1065953 | 4.34 | BCC
Cr Mo Nb Ta V W | 16.6 16.6 16.6 16.6 16.6 16.6 | 4.650921 | -4.888889 | 14.89669 | 0.3213729 | 5.5 | BCC
Hf Nb Ta Ti V Zr | 16.6 16.6 16.6 16.6 16.6 16.6 | 6.597758 | 0.7777778 | 14.89669 | 0.1263153 | 4.5 | BCC
Mo Nb Re Ta V W | 16.6 16.6 16.6 16.6 16.6 16.6 | 2.880378 | -11.44444 | 14.89669 | 0.3140285 | 5.666667 | BCC
Mo Nb Ta Ti V W | 16.6 16.6 16.6 16.6 16.6 16.6 | 3.575641 | -4.222222 | 14.89669 | 0.3340866 | 5.166667 | BCC
Cr Mo Nb Re Ta V W | 16.6 16.6 16.6 16.6 16.6 16.6 | 4.318317 | -9.959184 | 16.1783 | 0.2989028 | 5.714286 | BCC
Mo Nb Re Ta Ti V W | 16.6 16.6 16.6 16.6 16.6 16.6 | 3.353067 | -11.18367 | 16.1783 | 0.3113434 | 5.428571 | BCC
Ta Nb V Ti Al | 23.53 23.53 23.53 5.88 | 3.83244 | -4.816609 | 12.70766 | 0.05017616 | 4.647059 | BCC
Ta Nb V Ti Al | 22.22 22.22 22.22 22.22 11.12 | 3.737505 | -8.395062 | 13.14521 | 0.04961581 | 4.555556 | BCC
Hf Nb Ti Zr | 25 25 25 25 | 4.872387 | 2.5 | 11.52565 | 0.1296871 | 4.25 | BCC
Co Cr Fe Ni Al Nb | 19.6 19.6 19.6 19.6 19.6 1.96 | 5.918861 | -13.31795 | 13.92087 | 0.1219018 | 7.156863 | BCC
Al Cr Cu Fe Mn Ni | 16.6 16.6 16.6 16.6 16.6 16.6 | 5.387684 | -5.111111 | 14.89669 | 0.142556 | 7.5 | BCC
Co Cr Fe Ni Al Mn V | 10 10 10 20 20 20 10 | 5.559264 | -15.96 | 15.686 | 0.1425623 | 6.8 | BCC
Co Cr Fe Ni Al Mn V | 9.09 9.09 9.09 18.18 18.18 18.18 18.18 | 5.299825 | -16.26446 | 15.74496 | 0.1380562 | 6.636364 | BCC
Co Cr Fe Ni Al Mn V | 10 10 10 20 20 20 10 | 5.559264 | -15.96 | 15.686 | 0.1425623 | 6.8 | BCC
Fe Ni Cr Co Al | 15.38 15.38 15.38 15.38 38.48 | 6.84168 | -16.09467 | 12.63215 | 0.1272467 | 6.230769 | BCC
Ti Zr Nb Mo V | 1.28 14.28 1.28 14.28 42.88 | 7.058567 | -2.530612 | 12.26378 | 0.2324317 | 4.857143 | BCC
Al Nb Ta Ti V | 20 20 20 20 20 | 3.566544 | -13.44 | 13.38087 | 0.04841487 | 4.4 | BCC
Ti Zr Nb Mo V | 16.66 16.66 16.66 16.66 33.34 | 7.071199 | -2.666667 | 12.97575 | 0.2509593 | 4.833333 | BCC
Ti Zr Nb Mo V | 18.18 18.18 18.18 18.18 27.28 | 7.005905 | -2.710744 | 13.2539 | 0.2620548 | 4.818182 | BCC
Nb Ti V Zr | 20 20 40 20 | 7.480508 | -1.28 | 11.07574 | 0.1128893 | 4.6 | BCC
Mo Nb Ti V Zr | 20 20 20 20 20 | 6.853414 | -2.72 | 13.38087 | 0.2747654 | 4.8 | BCC
Ti Zr Nb Mo V | 21.05 21.05 21.05 21.0515.78 | 6.727569 | -2.703601 | 13.33207 | 0.2818557 | 4.789474 | BCC
Ti Zr Nb Mo V | 22.22 22.22 22.22 22.22 11.12 | 6.554205 | -2.666667 | 13.14521 | 0.2895249 | 4.777778 | BCC
Ti Zr Nb Mo V | 23.52 23.52 23.52 23.52 5.92 | 6.316335 | -2.602076 | 12.70766 | 0.2978562 | 4.764706 | BCC
Ti Zr Nb Mo | 25 25 25 25 | 5.988012 | -2.5 | 11.52565 | 0.3069507 | 4.75 | BCC